## Sheet1
| 11-Na* | 12-Mg* | 13-Al* | 14-Si* | 16-S* | 17-Cl* | 19-K* | 20-Ca* | 26-Fe* | 15-P | 22-Ti | 25-Mn | 28-Ni | 29-Cu | 30-Zn | 38-Sr | 82-Pb
Jiu1_1 | 0.29 | 1.76 | 1.66 | 10.7 | 5.23 | 0.65 | 0.76 | 39.3 | 0.62 | 0 | 620 | -120 | -15 | 40 | 29 | 440 | 49
Tot1_1 | 0.84 | 1.74 | 1.85 | 5.49 | 2.17 | 0.35 | 1.64 | 35.1 | 0.61 | 99600 | 840 | -170 | -14 | 27 | 164 | 420 | 59
Tot1_2 | 0.2 | 0.96 | 1.03 | 4.55 | 12.9 | 0.11 | 0.12 | 37.9 | 0.39 | -1200 | 810 | -130 | -11 | -10 | 21 | 1040 | 65
Tot1_3 | 0.45 | 1.62 | 2.97 | 11.6 | 4.75 | 0.38 | 1.71 | 26.4 | 1.64 | 51800 | 5010 | 360 | 18 | 35 | 108 | 460 | 69
Tez1_1 | 0.29 | 0.68 | 1.26 | 5.58 | 9.89 | 0.45 | 0.1 | 41.6 | 0.38 | [0] | 540 | -270 | -3 | -8 | -12 | 1430 | 62
Tez1_2 | 0.32 | 0.74 | 1.47 | 6.57 | 8.67 | 0.51 | 0.15 | 41.6 | 0.55 | [0] | 660 | -310 | -6 | -9 | 15 | 1310 | 152
Tez2_1 | 1.26 | 2.79 | 1.91 | 7 | 1.83 | 1.32 | 0.18 | 48.8 | 0.39 | [0] | 600 | -190 | -9 | 19 | -12 | 900 | 49
Tez2_2 | 1.71 | 2.9 | 2.3 | 9.77 | 2.58 | 1.36 | 0.26 | 42 | 0.5 | [0] | -520 | 310 | -14 | 31 | 44 | 1080 | 49
Cua1_1 | 0.36 | 1.57 | 2.66 | 8.32 | 0.22 | -0.03 | 0.14 | 51.7 | 0.57 | [0] | 810 | 330 | 25 | -14 | -14 | 8580 | 21
Cua1_2 | 0.36 | 1.68 | 2.71 | 8.38 | 0.18 | -0.02 | 0.12 | 51.5 | 0.51 | [0] | 820 | 240 | 20 | -10 | 14 | 6550 | 1
Ca1_1 | 0.3 | 3.17 | 4.61 | 17.6 | 0.39 | 0.06 | 0.38 | 31.8 | 1.15 | -170 | 2070 | 330 | 26 | 22 | 18 | 560 | 15
Ca1_2 | 0.15 | 3.4 | 4.12 | 16 | 0.41 | 0.05 | 0.29 | 34.6 | 1.41 | [0] | 1980 | 630 | 32 | -6 | 34 | 430 | 2
CA2_1 | 0.51 | 3.03 | 4.52 | 16.4 | 0.9 | 0.08 | 0.34 | 33.1 | 0.99 | [0] | 1330 | 600 | 23 | -4 | 69 | 160 | 9
CA2_2 | 0.64 | 2.96 | 5.8 | 20.6 | 0.66 | -0.07 | 0.59 | 24.2 | 1.74 | -430 | 2340 | 550 | 17 | -6 | 16 | 100 | 2
CA2_3 | -0.29 | 3.19 | 4.51 | 16.3 | 0.43 | -0.07 | 0.32 | 34.2 | 0.75 | [230] | 2340 | -260 | -9 | -2 | 8 | 160 | 5
CA2_4 | 0.44 | 3.22 | 4.8 | 17.1 | 0.47 | -0.05 | 0.39 | 32.3 | 0.76 | [270] | 2310 | -150 | 14 | -5 | 14 | 210 | 7
CA3_1 | 0.49 | 1.39 | 3.98 | 11.6 | 0.51 | 0.09 | 0.29 | 43.5 | 0.93 | -1300 | 2140 | -360 | 16 | -4 | 14 | 160 | 4
CA3_2 | 0.7 | 1.37 | 3.62 | 11.7 | 1 | -0.07 | 0.6 | 42.2 | 0.97 | -1700 | 4560 | -320 | -12 | -10 | 23 | 270 | 7
Ca4_1 | 0.29 | 1.64 | 2.74 | 10.5 | 0.84 | 0.08 | 0.31 | 46.1 | 0.79 | -940 | 4580 | 380 | 22 | -7 | 25 | 1180 | 4
Ca4_2 | 0.33 | 1.46 | 3.08 | 11.2 | 0.52 | 0.07 | 0.24 | 45.5 | 0.78 | -1260 | 3300 | 580 | 18 | -11 | 26 | 850 | 18
Cec1_1 | 0.23 | 6.24 | 3.69 | 22.8 | 1.32 | 0.11 | 0.71 | 17.5 | 2.27 | [0] | 2110 | 9120 | 30 | -12 | 60 | 1170 | 7
Cec1_2 | 0.11 | 8.6 | 2.81 | 22.5 | 0.18 | 0.11 | 0.58 | 19.9 | 1.54 | [0] | 1820 | 4790 | 23 | 14 | 48 | 1260 | 18
Cec1_3 | 0.56 | 9.3 | 5.29 | 30.7 | 0.19 | 0.06 | 1.05 | 2.88 | 1.32 | [0] | 1320 | 1980 | 21 | 21 | 87 | 490 | 10
Cec1_4 | 0.22 | 8.4 | 4.54 | 29.6 | 0.32 | 0.06 | 1.01 | 6.07 | 1.54 | [0] | 1870 | 6730 | 26 | 21 | 88 | 810 | 17
Cec2_1 | 0.2 | 6.82 | 3.5 | 23.2 | 1.08 | 0.11 | 0.71 | 17.8 | 1.67 | [0] | 1600 | 8630 | 29 | 16 | 57 | 1190 | 13
Cec2_2 | 0.14 | 8.51 | 2.85 | 23.3 | 0.65 | 0.1 | 0.63 | 16.6 | 2.22 | [0] | 3880 | 7170 | 28 | 16 | 53 | 1300 | 13
TAM1_1 | -0.29 | 2.25 | 4.08 | 12.8 | 0.15 | -0.02 | 0.26 | 41.1 | 1.49 | -850 | 1370 | -250 | 15 | -3 | 12 | 500 | 6
TAM1_2 | -0.19 | 1.35 | 3.25 | 10.5 | 0.22 | [0.01] | 0.2 | 47.3 | 1.19 | -850 | 1040 | -150 | -12 | -5 | -8 | 300 | 5
TAJ1_1 | 1.49 | 0.67 | 7.43 | 16.5 | -0.16 | -0.07 | 0.43 | 31.7 | 1.38 | [0] | 1040 | -280 | 22 | [0] | 15 | 740 | 10
TAJ1_2 | -0.2 | 1.26 | 2.48 | 8 | 0.1 | [0.01] | -0.06 | 53.1 | 0.54 | -1530 | 850 | -170 | -9 | -3 | 10 | 90 | 3
TAJ1_3 | -0.19 | 3.37 | 4.9 | 17.9 | -0.06 | -0.01 | 0.27 | 31.9 | 0.76 | -590 | 1470 | -140 | 12 | -5 | 8 | 110 | 1
TAJ1_4 | -0.43 | 0.38 | 2.1 | 5.1 | -0.09 | 0.22 | 0.36 | 57.8 | 1.18 | -690 | 1600 | -240 | -29 | -17 | 21 | 570 | 1
TAC1_1 | 0.56 | 1.73 | 4.9 | 17.9 | 0.36 | -0.02 | 0.9 | 27.2 | 5.18 | -1000 | 3920 | 900 | 154 | -12 | 52 | 270 | 1
TAM1_1 | 0.4 | 0.98 | 3.95 | 10.2 | 0.14 | [0.00] | 0.14 | 47.4 | 0.86 | -1320 | 1310 | -250 | -11 | -4 | 12 | 320 | 1
TAM1_2 | 0.41 | 0.89 | 3.32 | 8.76 | 0.16 | -0.01 | 0.14 | 50.7 | 0.61 | -1340 | 1250 | -200 | -14 | -3 | -6 | 340 | 4